## Foglio1
FISSION TARGET - DATA BASE
Fission target | Number of targets | 6
| Number of fission | 1000000000000000 | f/s each target
Target dimensions
| lenght | 200 | mm
| diameter | 35 | mm
| Number of pellets | 86 | each target
| Pellet diameter | 35 | mm
| Pellet thickness | 1 | mm
| Pellet central hole | 8 | mm
| Working temperature | 2200 | °C
| Internal temperature gradient | 200 | °C
| Volume | 180 | cm^3
| Total heat power | 30 | kW
| Dissipated power density | 370 | W/cm^3
| Heat dissipation material | Grafoil
| Grafoil thermal conductivity | > 50 | W/m k @ 2000 °C
| Number of grafoil disks | 86 | each target
| Grafoil disk diameter | 35 | mm
| Grafoil disk thickness | 1.5 | mm
| Grafoil disk central hole | 8 | mm
| Target material (1) | UC
| Maximum temperature | 2500 | °C
| Density | 12 | g/cm^3
| Apparent density | 4.4 | g/cm^3
| 235 U | 15 | g
| 238U | 740 | g
| Thermal Conductivity | 20 | W/m k @ 2000 °C
| Carbon | 37 | g
| Target material (2) | UCx
| Maximum temperature | 2200 | °C
| Density | 2.5 | g/cm^3
| Apparent density | 1.8 | g/cm^3
| 235U | 15 | g
| C | 325 | g
| Thermal Conductivity | 2 | W/m k @ 2000 °C
| 1° Target container | Graphite
| Diameter | 38 | mm
| Length | 200 | mm
| Thickness | 2 | mm
| 2° Target container | Graphite
| Diameter | 80 | mm
| Length | 200 | mm
| Thickness | 2 | mm
| Heater | Tungsten
| Wire diameter | 1.5 | mm
| Max. operating voltage | 100 | kV
| Insulator (water cooled) | BeO
| Insulator diameter | 100 | mm
| Insulator length | 250 | mm
| Extraction electrode | Tantalum
| Number of electrodes | 2
| Max. extraction potential | 100 | kV
Ion source | Surface ionization source | Re
| Temperature | 2200 | °C
Laser ion source
Plasma ion source
Uranium Carbide | Nominal density | 12 | g/cm^3
properties | Poisson ratio | 0.269
| Linear expansion coefficient | 1.24e-05 | °C^-1 @ 2000 °C
| Fracture stress | 200 | MPa @ 1300 °C
| Thermal emissivity | 0.42 | at 2000 °C
| Transition temp. Ductile-to-brittle | 1200-1300 | °C
| Compressive stress | 40 | MPa @ 2000 °C
| Deformation | 3.5 | % @ 2000 °C
| Elastic module | 153 | GPa @ 1410 °C
| Hardness | 240 | MPa @ 1480 °C
| Specific heat | 66.9 | J/(mol-deg) @ 1000 °C
| Thermal conductivity | 20.9 | W/(m k) @ 1530 °C
| Vapour pressure | 1e-05 | mbar @ 2000 °C
| Melting point | 2790 | °C
| Grain size | 2 - 200 | mm
Grafoil properties | Density | 1.12 | g/cm^3
| Temperature range | -240/3000 | °C
| Thermal conductivity (length) | 140 | W/(m k) @ room temp.
|  | 52 | W/(m k) @ 1900 °C
| Thermal conductivity (thickness) | 5 | W/(m k) @ room temp.
| Nuclear radiatin resistance | 5.5e+21 | NVT @ 1000 °C
| Gamma Radiation | 1500000000 | Rad
|  | 150000000000 | erg/g
High Temperature | Density | 1.87 | g/cm^3
Graphite | Grain size | 5 | mm
| Electrical resistivity | 250 | mW cm
| Thermal conductivity | >200 | W/(m k) @ room temp.
| 3 dpa neutron radiation | 100 | W/(m k) @ 1500 °C
| 5 dpa neutron radiation | 70 - 80 | W/(m k) @ 1500 °C
| Specific heat | 750 | J/(kg k)
| Porosity | 60 | %
| CTE | 5.3e-06 | °C^-1 @ 2000 °C
| Tensile strength | >30 | MPa
| Tensile module | >10 | MPa
| Ultimate compressive strength | >80 | MPa
| Ultimate bending strength | >35 | MPa
| Elastic module | 8 - 15 | GPa
| Ash content | <0,02 | %